## Sheet1
Material | VEC | diffx | delta | diffh | diffs | Phase
Cu0.5NiAlCoCrFeSi | 7 | 0.12 | 6.35 | -22.58 | 16.01 | AM
Zr17Ta16Ti19Nb22Si26 | 4.38 | 0.2 | 11.08 | -48.64 | 13.25 | AM
Cu50Zr50 | 7.5 | 0.29 | 11.25 | -23 | 5.76 | AM
Ni50Nb50 | 7.5 | 0.16 | 6.84 | -30 | 5.76 | AM
PdPtCuNiP | 9.2 | 0.16 | 9.29 | -23.68 | 13.38 | AM
SrCaYbMgZn | 4.2 | 0.26 | 15.25 | -13.12 | 13.38 | AM
SrCaYbMgZnCu | 5.33 | 0.35 | 18.14 | -13.11 | 14.9 | AM
SrCaYb(Li0.55Mg0.45)Zn | 4.11 | 0.26 | 15.63 | -12.15 | 14.53 | AM
ErTbDyNiAl | 4.4 | 0.3 | 13.74 | -37.6 | 13.38 | AM
AlCrTaTiZr | 4.4 | 0.11 | 7.84 | -20 | 13.38 | AM
CuNbNiTiZr | 6.8 | 0.22 | 9.24 | -21.28 | 13.38 | AM
Zr50Ti50 | 4 | 0.11 | 4.57 | 0 | 5.76 | AM
Mg50Cu50 | 6.5 | 0.3 | 11.22 | -3 | 5.76 | AM
Zr50Ni50 | 7 | 0.24 | 12.5 | -49 | 5.76 | AM
Mg50Ni50 | 6 | 0.3 | 12.47 | -4 | 5.76 | AM
ZrHfTiCuNi | 6.6 | 0.27 | 10.32 | -27.36 | 13.38 | AM
ZrHfTiCuFe | 6.2 | 0.25 | 10.42 | -15.84 | 13.38 | AM
ZrHfTiCuCo | 6.4 | 0.26 | 10.23 | -23.52 | 13.38 | AM
Cu0.5NiAlCoCrFeTi | 7 | 0.14 | 6.99 | -17.18 | 16.01 | AM
Cu0.5NiAlCoCrFe | 7.55 | 0.12 | 5.51 | -7.93 | 14.7 | AM
AlCrMoSiTi | 4.6 | 0.23 | 8.68 | -34.08 | 13.38 | AM
AlCrMoTaTiZr | 4.67 | 0.26 | 9.09 | -16.11 | 14.9 | AM
AlMoNbSiTaTiVZr | 4.5 | 0.24 | 8.64 | -32.19 | 17.29 | AM
CoCrFeNiTi | 7.4 | 0.14 | 6.68 | -16.32 | 13.38 | IM
NbCrFeMnCoNi | 7.5 | 0.14 | 5.49 | -12 | 14.9 | IM
TiCrFeMnCoNi | 7.33 | 0.15 | 6.29 | -13.44 | 14.9 | IM
TiVCrCuFeMnCoNi | 7.5 | 0.15 | 5.5 | -8.13 | 17.29 | IM
Ti2CrCuFeCoNi | 7.43 | 0.15 | 7.24 | -14.04 | 14.53 | IM
AlTiVYZr | 3.8 | 0.16 | 10.95 | -14.88 | 13.38 | IM
ZrTiVCuNiBe | 6 | 0.2 | 11.48 | -24.89 | 14.9 | IM
CoCrCuFeNiTi0.8 | 8.14 | 0.13 | 5.7 | -6.75 | 14.87 | IM
CoCrCuFeNiTi1.0 | 8 | 0.14 | 6.12 | -8.44 | 14.9 | IM
Al0.5CoCrCuFeNiTi0.8 | 7.73 | 0.14 | 6.26 | -10.11 | 16 | IM
Al0.5CoCrCuFeNiTi1.0 | 7.62 | 0.14 | 6.54 | -11.6 | 16.01 | IM
Al0.5CoCrCuFeNiTi1.2 | 7.51 | 0.14 | 6.76 | -12.89 | 15.97 | IM
Al0.5CoCrCuFeNiTi1.4 | 7.41 | 0.15 | 6.94 | -14.02 | 15.91 | IM
Al0.5CoCrCuFeNiTi1.6 | 7.31 | 0.15 | 7.09 | -15.01 | 15.82 | IM
Al0.5CoCrCuFeNiTi1.8 | 7.22 | 0.15 | 7.21 | -15.86 | 15.72 | IM
Al0.5CoCrCuFeNiTi2.0 | 7.13 | 0.15 | 7.31 | -16.6 | 15.6 | IM
Al0.5CoCrCuFeNiV0.6 | 7.95 | 0.12 | 4.09 | -4.07 | 15.92 | IM
Al0.5CoCrCuFeNiV0.8 | 7.86 | 0.12 | 4.07 | -4.71 | 16 | IM
Al0.5CoCrCuFeNiV1.0 | 7.77 | 0.12 | 4.04 | -5.25 | 16.01 | IM
ZrHfTiAlCuNi | 6 | 0.24 | 9.42 | -34.11 | 14.9 | IM
AlCoCrFeNiTi1.5 | 6.46 | 0.15 | 7.5 | -23.91 | 14.78 | IM
Zr41.2Ti13.8Cu12.5Ni10Be22.5 | 5.03 | 0.22 | 13.96 | -35.2 | 12.18 | AM
Pd40Cu30Ni10P20 | 9.3 | 0.14 | 9.08 | -24.88 | 10.64 | AM
Fe41Co7Cr15Mo14C15B6Y2 | 6.49 | 0.3 | 18.56 | -33.35 | 13.66 | AM
Mg54Cu26.5Ag8.5Gd11 | 5.26 | 0.3 | 11.02 | -8.45 | 9.45 | AM
Cu46Zr42Al7Y5 | 7.1 | 0.28 | 11.84 | -24.88 | 8.79 | AM
Y36Sc20Al24Co20 | 4.2 | 0.25 | 13.55 | -34.92 | 11.26 | AM
Co48Cr15Mo14C15B6Er2 | 6.9 | 0.29 | 18.4 | -33.36 | 12 | AM
Ti40Zr25Cu12Ni3Be20 | 6.54 | 0.2 | 16.72 | -25.88 | 11.59 | AM
Pt42.5Cu27Ni9.5P21 | 9.22 | 0.17 | 9.64 | -24.94 | 10.55 | AM
Ca65Mg15Zn20 | 4 | 0.26 | 13.47 | -14.26 | 7.37 | AM
AlCoCr2FeNi | 7 | 0.118521 | 5.394712 | -11 | 12.97575 | IM
Al0.5CoCrNiTi0.5 | 7.125 | 0.1434344 | 6.641716 | -19.75 | 12.96636 | IM
AlCoFeMo0.5Ni | 7.333333 | 0.1567021 | 6.088493 | -12.74074 | 13.14521 | IM
Al22Co28Ni31.75Ti10.75V7.5 | 7.16 | 0.1495877 | 6.788199 | -25.826975 | 12.36976 | IM
Al15Cr10Co35Ni35Si5 | 7.9 | 0.1162282 | 5.557297 | -17.52 | 11.63535 | IM
Al20Cr25Co25Ni25Si5 | 7.05 | 0.1297103 | 6.132266 | -19.46 | 12.56574 | IM
Al2CrCuFeNi2 | 7.285714 | 0.132434 | 6.297494 | -9.632653 | 12.88525 | IM
Al1.5CrCuFeNi2 | 7.615385 | 0.1288915 | 5.931319 | -8.047337 | 13.01105 | IM
Al14.1Cr6Fe28.2Mn32.9Ni18.8 | 7.222 | 0.1468343 | 5.383885 | -10.575188 | 12.32091 | IM
AlCrFeMo0.8Ni | 6.625 | 0.1884029 | 6.0154 | -11.14583 | 13.35068 | IM
AlCrFeMoNi | 6.6 | 0.1962244 | 5.94977 | -10.72 | 13.38087 | IM
Al15Cr5Fe30Ni30Ti20 | 6.95 | 0.147461 | 7.471255 | -23.8 | 12.2933 | IM
Al5Cr32Fe35Ni22Ti6 | 7.31 | 0.117775 | 5.039452 | -9.5868 | 11.50455 | IM
B22Co78Cr78Fe78Ni78 | 7.904192 | 0.1082228 | 8.691539 | -9.73287 | 12.78526 | IM
B26Co74Cr74Fe74Ni74 | 7.826087 | 0.1103972 | 9.595164 | -10.96254 | 12.9278 | IM
CoCrFeHfNi | 7.4 | 0.2252643 | 10.09466 | -19.52 | 13.38087 | IM
CoCrFeMoNi | 7.8 | 0.1611707 | 3.671014 | -4.64 | 13.38087 | IM
CoCrFeNb0.3Ni | 8.023256 | 0.1088064 | 3.697677 | -8.307193 | 12.82529 | IM
CoCrFeNbNi | 7.6 | 0.1233856 | 5.687173 | -14.88 | 13.38087 | IM
CoCrFeNiTa | 7.6 | 0.1544798 | 5.717421 | -14.4 | 13.38087 | IM
CoCrFeNiTi0.5 | 7.777778 | 0.1267056 | 5.331036 | -11.55556 | 13.14521 | IM
CoCrFeNiV | 7.6 | 0.1151347 | 2.213559 | -8.96 | 13.38087 | IM
CoCrFeNiW | 7.8 | 0.2326714 | 3.79429 | -2.88 | 13.38087 | IM
CoCrFeNiY | 7.2 | 0.2551078 | 16.35922 | -9.28 | 13.38087 | IM
CoCrFeNiZr | 7.4 | 0.2142335 | 10.81486 | -22.72 | 13.38087 | IM
CoCrNiTiV | 6.8 | 0.1454098 | 6.347984 | -18.72 | 13.38087 | IM
Co25Fe25Ni10Ti30V10 | 6.95 | 0.1516995 | 7.335307 | -21.21 | 12.59451 | IM
Co28.75Fe31.25Ni7.5Ti30V2.5 | 7.1625 | 0.1493272 | 7.512833 | -20.548125 | 11.38641 | IM
CrFeNiV0.5W | 7.222222 | 0.2626832 | 4.009176 | -5.135802 | 13.14521 | IM
Al0.3C0.1CoCrFeNi | 7.795455 | 0.1536653 | 6.912805 | -11.13223 | 13.43563 | IM
Al0.5C0.2Co0.3CrFeNi | 7.25 | 0.2021817 | 10.00289 | -17.9925 | 13.66579 | IM
AlCoCrCu0.5FeNi3 | 8.2 | 0.1159808 | 4.930675 | -8.391111 | 13.48255 | IM
AlCoCrCuMnTi | 6.666667 | 0.1469694 | 6.364113 | -12.88889 | 14.89669 | IM
AlCoCr0.5FeMo0.5Ni | 7.2 | 0.1588584 | 5.919585 | -12.08 | 14.53343 | IM
AlCoCr1.5FeMo0.5Ni | 7 | 0.1579557 | 5.598208 | -10.83333 | 14.53416 | IM
AlCoCr2FeMo0.5Ni | 6.923077 | 0.156277 | 5.449823 | -10.27219 | 14.23228 | IM
Al0.5CoCrFe2NiTi0.5 | 7.416667 | 0.1221651 | 5.894365 | -12.77778 | 13.93622 | IM
Al0.5CoCrFeNiTi0.5 | 7.3 | 0.1316397 | 6.252019 | -15.52 | 14.53343 | IM
Al16.5Co22.5Cr5Fe12.5Ni30Ti13.5 | 7.36 | 0.1445521 | 6.996582 | -22.534 | 13.919 | IM
Al4Co94Cr94Fe94Ni94Ti2 | 8.172775 | 0.1003093 | 1.970442 | -4.727063 | 12.09971 | IM
AlCoCrFeNiZr0.5 | 6.909091 | 0.1726316 | 8.824951 | -21.4876 | 14.69717 | IM
AlCoCuFeNbNi | 7.666667 | 0.1320879 | 6.4001 | -13.22222 | 14.89669 | IM
AlCoCuFeNdNi | 7.333333 | 0.2751616 | 10.85564 | -11.33333 | 14.89669 | IM
Al2.5CoCuFeNiSn0.1 | 6.954545 | 0.1344363 | 7.08161 | -10.11019 | 13.09353 | IM
AlCrCuFeMgNi4.75 | 7.948718 | 0.1924997 | 8.791078 | -4.554898 | 12.62208 | IM
C0.1CoCrFeMnNi | 7.921569 | 0.1748839 | 6.35192 | -7.966167 | 13.92087 | IM
C0.25CoCrFeMnNi | 7.809524 | 0.2147276 | 9.06741 | -13.13379 | 14.33535 | IM
CoCrCuFeNiTi2.5 | 7.2 | 0.1585546 | 7.491605 | -15.64444 | 14.21256 | IM
CoCrCuFeNiZr | 8 | 0.206512 | 9.987665 | -14.44444 | 14.89669 | IM
Co25Fe25Mn15Ni15Ti12.5V7.5 | 7.675 | 0.1487647 | 5.75517 | -13.375 | 14.27084 | IM
Al0.8CoCrCu0.2FeNiSi0.2 | 7.384615 | 0.1174104 | 5.547053 | -13.54438 | 15.02166 | IM
AlCoCrCuNiTiY | 6.571429 | 0.2322472 | 13.58694 | -19.34694 | 16.1783 | IM
AlCoCrCuNiTiY0.5 | 6.846154 | 0.2024641 | 11.45932 | -18.31953 | 16.00546 | IM
AlCoCrCuNiTiY0.8 | 6.676471 | 0.2219838 | 12.88764 | -18.99654 | 16.15556 | IM
Al10Co20Cr1Fe 26Mn14Ni10Ti10 | 7.274725 | 0.1469607 | 6.416026 | -15.95846 | 14.60329 | IM
Al0.4CoCrFeMnNiV | 7.21875 | 0.1356696 | 4.320803 | -10.4296875 | 15.90939 | IM
AlCo1.5Cr2Fe1.5Mn2NiV | 6.95 | 0.1332019 | 4.837956 | -10.15 | 15.82725 | IM
AlCoCuFeNiVZr | 7.142857 | 0.1993356 | 9.307588 | -21.95918 | 16.1783 | IM
Cr4.5Mn13.6Ni38.1Sn0.3Ti12V10Zr21.5 | 6.884 | 0.2256288 | 10.24665 | -30.877884 | 13.39492 | IM
Sm60Al10Cu5Co15Fe10 | 7.5 | 0.1135506 | 6.059996 | -7.625 | 10.98187 | AM
Co43Fe20Ta5.5B31.5 | 6.69 | 0.1269872 | 18.66324 | -26.5718 | 10.04498 | AM
Co63Fe9Zr8B20 | 7.31 | 0.1710928 | 17.51633 | -27.7244 | 8.577914 | AM
Cr45Co34Nb7B14 | 6.53 | 0.1469611 | 13.37269 | -20.2084 | 9.873106 | AM
Cr50Co29Nb7B14 | 6.38 | 0.147581 | 13.37133 | -20.0244 | 9.702115 | AM
Cr55Co24Nb7B14 | 6.23 | 0.1473796 | 13.36996 | -19.7604 | 9.417453 | AM
Cu43Zr43Al7Ag7 | 7.43 | 0.276279 | 10.4649 | -24.6744 | 9.129692 | AM
Cu46Zr42Al7Y5 | 7.1 | 0.2814344 | 11.86441 | -24.8776 | 8.791958 | AM
Cu54Zr27Ti9Be10 | 7.58 | 0.2493682 | 11.75642 | -20.8872 | 9.421709 | AM
Fe81B13.5Si3.5C2 | 7.105 | 0.120208 | 13.16075 | -19.0632 | 5.292639 | AM
Fe79B13Si5Mo3 | 7.09 | 0.08711205 | 12.16465 | -17.5048 | 5.873281 | AM
Fe75P16B6Al3 | 7.07 | 0.144184 | 10.13917 | -25.0044 | 6.509662 | AM
Ni50Nb20Hf10Ti20 | 7.2 | 0.2121344 | 8.793892 | -33.76 | 10.14813 | AM
Ni50Nb20Hf2.5Ti17.5 | 7.555556 | 0.1828039 | 7.886252 | -32.08642 | 8.968758 | AM
Ni50Nb20Hf5Ti25 | 7.2 | 0.1944865 | 8.22278 | -33.14 | 9.684325 | AM
Ni55Nb20Hf10Ti15 | 7.5 | 0.2123741 | 8.861656 | -33.43 | 9.69017 | AM
Ni55Nb20Hf5Ti20 | 7.5 | 0.1936046 | 8.243985 | -32.74 | 9.331402 | AM
Ni45Ti20Zr25Al10 | 6.6 | 0.2418243 | 10.57752 | -45.41 | 10.45941 | AM
Ni45Ti20Zr27Al8 | 6.62 | 0.2461439 | 10.74613 | -45.3036 | 10.28271 | AM
Ni46Ti20Zr23Al12 | 6.613861 | 0.237343 | 10.41097 | -45.30144 | 10.54971 | AM
Ni57.5Zr24Nb11Al7.5 | 7.485 | 0.2443754 | 10.9887 | -41.7726 | 9.126899 | AM
Ni57.5Zr26Nb9Al7.5 | 7.465 | 0.249763 | 11.20943 | -42.8506 | 8.974305 | AM
Ni57.5Zr28Nb7Al7.5 | 7.445 | 0.2549224 | 11.41804 | -43.9414 | 8.771645 | AM
Ni57.5Zr30Nb5Al7.5 | 7.425 | 0.2598673 | 11.61527 | -45.045 | 8.508922 | AM
Ni57.5Zr32Nb3Al7.5 | 7.405 | 0.2646096 | 11.80181 | -46.1614 | 8.166695 | AM
Ni60Zr28Nb7Al5 | 7.62 | 0.2564726 | 11.52473 | -43.0104 | 8.304527 | AM
Ti50Ni15Cu32Sn3 | 7.14 | 0.1835759 | 7.656994 | -16.5552 | 9.153359 | AM
Ti50Ni20Cu25Sn5 | 6.95 | 0.185405 | 8.076088 | -19.61 | 9.684325 | AM
Zr55Al10Cu30Ni5 | 6.3 | 0.2648509 | 10.41139 | -30.57 | 8.896373 | AM
CoCuHfTiZr | 6.4 | 0.2586117 | 10.24156 | -23.52 | 13.38087 | AM
CuFeHfTiZr | 6.2 | 0.2479516 | 10.43245 | -15.84 | 13.38087 | AM
CuNbNiTiZr | 6.8 | 0.2222251 | 9.258017 | -21.28 | 13.38087 | AM
Ni40Cu5Ti17Zr28Al10 | 6.65 | 0.2470554 | 10.69626 | -43.254 | 11.67472 | AM
Ni40Cu6Ti16Zr28Al10 | 6.72 | 0.2479862 | 10.73824 | -42.8112 | 11.76616 | AM
Ti50Cu20Ni24Si4B2 | 6.82 | 0.1861745 | 9.691608 | -29.8816 | 10.12616 | AM
Ti50Ni20Cu25Sn3Be7 | 6.67619 | 0.1818476 | 8.873924 | -20.99229 | 10.74968 | AM
Ti1Zr1Cu1Ni1Be1 | 6.2 | 0.2240536 | 12.52768 | -30.24 | 13.38087 | AM
TiZrHfCuNi | 6.6 | 0.2655259 | 10.33637 | -27.36 | 13.38087 | AM
ZrHfTiCuCo | 6.4 | 0.2586117 | 10.24156 | -23.52 | 13.38087 | AM
ZrHfTiCuFe | 6.2 | 0.2479516 | 10.43245 | -15.84 | 13.38087 | AM
Zr52.5Ti5Al10Cu17.9Ni14.6 | 6.029 | 0.2580639 | 10.40675 | -35.791556 | 10.8681 | AM
AlCoCrFeNiZr | 6.666667 | 0.1999722 | 10.2379 | -27.55556 | 14.89669 | AM
Fe56Co7Ni7Zr8Nb2B20 | 6.83 | 0.1745244 | 17.63944 | -27.7096 | 10.80139 | AM
Fe61Co7Zr10Mo5W2B15 | 6.78 | 0.2066557 | 16.43967 | -24.1064 | 10.23056 | AM
Ni39.8Cu5.97Ti15.92Zr29.86Al9.95Si0.5 | 6.653333 | 0.2497136 | 10.84412 | -43.72846 | 11.9386 | AM
Ti45Cu25Ni15Sn3Be7Zr5 | 6.51 | 0.1951536 | 9.479659 | -21.198 | 11.90234 | AM
Ti50Ni24Cu20BSi2Sn3 | 6.83 | 0.1863133 | 9.098791 | -25.9576 | 10.31317 | AM
AlCrMoNbTi | 4.8 | 0.23 | 4.87 | -13.6 | 13.38 | SS
CoFeNi | 9 | 0.03 | 0.75 | -1.33 | 9.13 | SS
CoFeNiSi0.25 | 8.615384615 | 0.032490326 | 2.025282421 | -11.83431953 | 10.68652014 | SS
Al0.25CoFeNi | 8.538461538 | 0.076999962 | 3.944930256 | -6.059171598 | 10.68652014 | SS
CoCrFeNi | 8.25 | 0.1 | 1.03 | -3.75 | 11.53 | SS
CoCrCu1FeNiTi0.5 | 8.363636364 | 0.122359719 | 4.822178394 | -17.05785124 | 14.69798576 | SS
CoCrFeMnNiV0.25 | 7.857142857 | 0.138098522 | 3.287511245 | -5.297052154 | 14.33614554 | SS
CoCrFeMnNiV0.5 | 7.727272727 | 0.137594445 | 3.295001536 | -6.214876033 | 14.69798576 | SS
Al0.5CoCrCuFeNi | 8.27 | 0.11 | 3.82 | -1.52 | 14.7 | SS
Al0.5CoCrFeNi | 7.67 | 0.11 | 4.22 | -9.09 | 13.15 | SS
CoCrFeNiMn | 8 | 0.138361844 | 3.269463577 | -4.16 | 13.38161053 | SS
FeMnNiCoCr | 8 | 0.138361844 | 3.269463577 | -4.16 | 13.38161053 | SS
Fe50Mn30Co10Cr10 | 7.6 | 0.132075736 | 3.833181374 | -0.92 | 9.713640154 | SS
CoCrFeNiTi0.2 | 8.047619048 | 0.111625792 | 3.658435996 | -7.346938776 | 12.56917544 | SS
Al0.3CoCrCu0.3FeNi | 8.086956522 | 0.106545916 | 3.647211565 | -4.383742911 | 13.99403985 | SS
CrCoFeNiMn | 8 | 0.14 | 0.92 | -4.16 | 13.38 | SS
Cr26Mn20Fe20Co20Ni14 | 7.76 | 0.135458481 | 3.262141651 | -3.7232 | 13.22962036 | SS
CoCrCuFeNi | 8.8 | 0.09 | 1.07 | 3.2 | 13.38 | SS
(CoCrCuFeNi)96Nb4 | 8.648 | 0.101501559 | 2.916370967 | -14.247936 | 14.24271136 | SS
Co28.2Cr5.92Mo0.62Mn0.50Si0.13N0.04C | 8.280032689 | 0.155123334 | 6.628898048 | -8.898629818 | 6.184287693 | SS
Co–33Cr–9W–0.35N–0.01C | 7.7255 | 0.202048919 | 3.596367647 | -4.38133432 | 7.656429182 | SS
Co–33Cr–9W–0.35N–0.06C | 7.723 | 0.202645099 | 3.699123334 | -4.47743052 | 7.687645172 | SS
Co–33Cr–9W–0.35N–0.1C | 7.721 | 0.203120386 | 3.779302323 | -4.554247 | 7.709559926 | SS
Co–33Cr–9W–0.35N–0.25C | 7.7135 | 0.20488977 | 4.065808637 | -4.84183 | 7.782229784 | SS
Co–33Cr–9W–0.35N–0.31C | 7.7105 | 0.205591884 | 4.174863091 | -4.95665152 | 7.808791533 | SS
Al8Co17Cr17Cu8Fe17Ni33 | 8.33 | 0.108064795 | 3.985354213 | -5.1292 | 13.91569271 | SS
CoCrFeNiV0.25 | 8.058823529 | 0.103916389 | 1.335027542 | -5.591695502 | 12.70837022 | SS
(CoCrFeMnNi)99C1 | 7.96 | 0.158232912 | 5.08415353 | -6.120576 | 13.71341705 | SS
Fe19.96Mn19.96Ni19.96Co19.96Cr19.96C0.2 | 7.992 | 0.142592305 | 3.704961557 | -4.55535104 | 13.47480184 | SS
Fe19.96Mn19.96Ni19.96Co19.96Cr19.96C0.5 | 7.980059821 | 0.148651873 | 4.272583477 | -5.142411887 | 13.57597572 | SS
Fe19.96Mn19.96Ni19.96Co19.96Cr19.96C0.8 | 7.968190855 | 0.154404701 | 4.769705563 | -5.72239944 | 13.66069023 | SS
Al0.1CoCrFeNi | 8.12 | 0.1 | 2.3 | -5.04 | 12.2 | SS
Fe45Cr10V10Co20Ni15 | 8 | 0.090138782 | 1.732527204 | -5.36 | 11.85892612 | SS
Co17.5Cr12.5Fe55Ni10Mo5 | 8.025 | 0.09995499 | 2.092874289 | -2.335 | 10.59100584 | SS
Co18Cr12.5Fe55Ni7Mo7.5 | 7.92 | 0.111132309 | 2.514010548 | -2.331 | 10.62440675 | SS
CoMnNi | 8.666666667 | 0.163095064 | 3.73468262 | -5.777777778 | 9.134370237 | SS
FeMnNi | 8.333333333 | 0.154344492 | 3.928542706 | -4.444444444 | 9.134370237 | SS
CoFeMnNi | 8.5 | 0.14 | 0.66 | -4 | 11.53 | SS
CoCrMnNi | 8 | 0.150499169 | 3.446992938 | -5.5 | 11.52629192 | SS
CoCrFeMnNiNbC | 7 | 0.31244918 | 15.89918052 | -38.20408163 | 16.17919618 | SS
Al25Ti25Ni25Cu25 | 7 | 0.166883193 | 6.924399486 | -23.25 | 11.52629192 | SS
Al22.5Ti22.5Ni20Cu20Fe15 | 6.975 | 0.157765451 | 7.168103603 | -19.955 | 13.29971261 | SS
AlTiNiCuFe | 7.2 | 0.153544782 | 7.162214461 | -17.6 | 13.38161053 | SS
CoCrFeNiMnC0.01 | 7.992015968 | 0.142584003 | 3.704143663 | -4.554563528 | 13.47464902 | SS
Fe40Mn27Ni26Co5Cr2 | 8.26 | 0.142942331 | 3.715774934 | -3.4172 | 10.79468703 | SS
Fe40Mn40Co10Cr10 | 7.5 | 0.138289551 | 4.045008413 | -0.96 | 9.923722948 | SS
Al0.2CrFeCoNi2Cu0.2 | 8.481481481 | 0.100776138 | 2.824424341 | -4.53223594 | 12.87823209 | SS
Al0.3CuCrFeNi2 | 8.28 | 0.11 | 3.42 | -7.01 | 12.26 | SS
FeCoNiCrMn | 8 | 0.138361844 | 3.269463577 | -4.16 | 13.38161053 | SS
Fe19.6Co19.6Ni19.6Cr19.6Mn19.6Al2 | 7.9 | 0.138701498 | 3.702725802 | -5.265344 | 13.92912081 | SS
Fe19.2Co19.2Ni19.2Cr19.2Mn19.2Al4 | 7.8 | 0.138970293 | 4.070146924 | -6.322176 | 14.24271136 | SS
V10Cr15Mn5Fe35Co10Ni25 | 7.95 | 0.113643082 | 2.403624139 | -6.26 | 13.37699643 | SS
CrFeCoNiCu | 8.909090909 | 0.09046254 | 0.998633852 | 2.314049587 | 13.2546386 | SS
Co25Ni25Fe25Al7.5Cu17.5 | 8.9 | 0.07690538 | 3.874411655 | 0.8225 | 12.79604395 | SS
CoCrFeMnNi | 8 | 0.14 | 0.92 | -4.16 | 13.38 | SS
V10Cr10Fe45Co10Ni25 | 8.1 | 0.092714616 | 1.739286365 | -5.82 | 11.61262282 | SS
V10Cr10Fe45Co20Ni15 | 8 | 0.090138782 | 1.732527204 | -5.36 | 11.85892612 | SS
CoCrNi | 8.33 | 0.11 | 1.12 | -4.89 | 9.13 | SS
CoNi | 9.5 | 0.015 | 0.200240288 | 0 | 5.763145962 | SS
Ni18.5Fe18.5Cr18.5Co26Mn18.5 | 8.075 | 0.136417732 | 3.165958789 | -4.1144 | 13.29411604 | SS
NiFeCrCoMn | 8 | 0.14 | 0.92 | -4.16 | 13.38 | SS
CoCrFeNiMo0.1 | 8.2 | 0.11 | 1.96 | -3.9 | 12.2 | SS
CoCrFeNiMo0.2 | 8.14 | 0.12 | 2.51 | -4.04 | 12.57 | SS
Fe45Cr10V10Co10Ni25 | 8.1 | 0.092714616 | 1.739286365 | -5.82 | 11.61262282 | SS
FeCrCoMnNi | 8 | 0.138361844 | 3.269463577 | -4.16 | 13.38161053 | SS
Cr20Fe6Co34Ni34Mo6 | 8.5 | 0.120166551 | 2.18471415 | -4.2928 | 11.58277271 | SS
Al0.3CoCrFeNi | 7.88 | 0.11 | 3.49 | -7.27 | 12.83 | SS
Al0.5Cr0.9FeNi2.5V0.2 | 8.019607843 | 0.118924761 | 4.444703117 | -10.99730873 | 11.05609168 | SS
Fe40.4Ni11.3Mn34.8Al7.5Cr6C1.1 | 7.346191889 | 0.165555851 | 6.453990904 | -8.1781746 | 11.54335869 | SS
CoCrNiMo0.05 | 8.332225914 | 0.111272373 | 0.168045878 | -4.874118387 | 9.289246706 | SS
CrMnFeCoNi | 8 | 0.14 | 0.92 | -4.16 | 13.38 | SS
Fe20Co27Ni13Cr20Mn20 | 7.93 | 0.136373714 | 3.255827217 | -3.768 | 13.17352896 | SS
Fe20Co23Ni17Cr20Mn20 | 8.077777778 | 0.123693618 | 2.58997738 | -3.886419753 | 13.10421444 | SS
CoFeNi2V0.5Mo0.2 | 8.659574468 | 0.103645634 | 2.462154283 | -6.826618379 | 11.59727816 | SS
Fe37Mn45Co9Cr9 | 7.46 | 0.1392543 | 4.092070055 | -0.882 | 9.650030892 | SS
AlCoCrFe | 6.5 | 0.11 | 6.2 | -11.5 | 11.53 | SS
Mg50(AlCuMnZn)50 | 5.125 | 0.206514981 | 8.457736664 | -1 | 11.52629192 | SS
Co23.25Ni23.25Fe23.25Cr23.25Mo7.00 | 8.0925 | 0.142748021 | 3.881836786 | -4.457025 | 12.8283229 | SS
CrCoCuFeNi | 8.8 | 0.092217135 | 1.033203661 | 3.2 | 13.38161053 | SS
CoCrFeNiW0.2 | 8.142857143 | 0.148759039 | 2.065570286 | -3.537414966 | 12.56917544 | SS